## Sheet1
Material | 125 Hz | 250 Hz | 500 Hz | 1000 Hz | 2000 Hz | 4000 Hz
Hormigón sin pintar | 0.01 | 0.01 | 0.02 | 0.02 | 0.02 | 0.04
Hormigón pintado | 0.01 | 0.01 | 0.01 | 0.02 | 0.02 | 0.02
Ladrillo visto sin pintar | 0.02 | 0.02 | 0.03 | 0.04 | 0.05 | 0.05
Ladrillo visto pintado | 0.01 | 0.01 | 0.02 | 0.02 | 0.02 | 0.02
Revoque de cal y arena | 0.04 | 0.05 | 0.06 | 0.08 | 0.04 | 0.06
Placa de yeso (Durlock) 12 mm a 10 cm | 0.29 | 0.1 | 0.05 | 0.04 | 0.07 | 0.09
Yeso sobre metal desplegado | 0.04 | 0.04 | 0.04 | 0.06 | 0.06 | 0.03
Mármol o azulejo | 0.01 | 0.01 | 0.01 | 0.01 | 0.01 | 0.01
Madera en paneles (a 5 cm de la pared) | 0.3 | 0.25 | 0.2 | 0.17 | 0.15 | 0.1
Madera aglomerada en panel | 0.47 | 0.52 | 0.5 | 0.55 | 0.58 | 0.6
Parquet | 0.04 | 0.04 | 0.07 | 0.06 | 0.07 | 0.07
Parquet sobre asfalto | 0.05 | 0.03 | 0.06 | 0.09 | 0.1 | 0.22
Parquet sobre listones | 0.2 | 0.15 | 0.12 | 0.1 | 0.1 | 0.07
Alfombra de goma 0,5 cm | 0.04 | 0.04 | 0.08 | 0.12 | 0.03 | 0.1
Alfombra de lana 1,2 kg/m² | 0.1 | 0.16 | 0.11 | 0.3 | 0.5 | 0.47
Alfombra de lana 2,3 kg/m² | 0.17 | 0.18 | 0.21 | 0.5 | 0.63 | 0.83
Cortina 338 g/m² | 0.03 | 0.04 | 0.11 | 0.17 | 0.24 | 0.35
Cortina 475 g/m² fruncida al 50% | 0.07 | 0.31 | 0.49 | 0.75 | 0.7 | 0.6
Espuma de poliuretano (Fonac) 35 mm | 0.11 | 0.14 | 0.36 | 0.82 | 0.9 | 0.97
Espuma de poliuretano (Fonac) 50 mm | 0.15 | 0.25 | 0.5 | 0.94 | 0.92 | 0.99
Espuma de poliuretano (Fonac) 75 mm | 0.17 | 0.44 | 0.99 | 1.03 | 1 | 0.99
Espuma de poliuretano (Sonex) 35 mm | 0.06 | 0.2 | 0.45 | 0.71 | 0.95 | 0.89
Espuma de poliuretano (Sonex) 50 mm | 0.07 | 0.32 | 0.72 | 0.88 | 0.97 | 1.01
Espuma de poliuretano (Sonex) 75 mm | 0.13 | 0.53 | 0.9 | 1.07 | 1.07 | 1.07
Lana de vidrio (fieltro 14 kg/m³) 25 mm | 0.15 | 0.25 | 0.4 | 0.5 | 0.65 | 0.7
Lana de vidrio (fieltro 14 kg/m³) 50 mm | 0.25 | 0.45 | 0.7 | 0.8 | 0.85 | 0.85
Lana de vidrio (panel 35 kg/m³) 25 mm | 0.2 | 0.4 | 0.8 | 0.9 | 1 | 1
Lana de vidrio (panel 35 kg/m³) 50 mm | 0.3 | 0.75 | 1 | 1 | 1 | 1
Ventana abierta | 1 | 1 | 1 | 1 | 1 | 1
Vidrio | 0.03 | 0.02 | 0.02 | 0.01 | 0.07 | 0.04